## Shuffled_Rand_removed
RF Freq (MHz) | Temp (C) | RF Power (W) | Pressure (mTorr) | SiH4 Flow Rate (sccm) | NH3 Flow Rate (sccm) | N2 Flow Rate (sccm) | Tensile Stress (Mpa) |  | Training & Devset
13.56 | 300 | 600 | 900 | 39.66925 | 60 | 1500 | 317.6839 | Train | 106.1716
13.56 | 300 | 497.8584 | 900 | 80 | 60 | 1500 | 57.6 | Train | 71.25601
13.56 | 300 | 600 | 798.4506 | 120 | 75 | 1150 | -4.093891 | Train | 1.797394
13.56 | 300 | 600 | 900 | 120 | 75 | 1854.516 | 16.62651 | Train | 15.46717
13.56 | 300 | 600 | 900 | 90.00975 | 60 | 1500 | 31.76839 | Train | 47.62596
13.56 | 300 | 600 | 900 | 120 | 45.02209 | 2200 | 25.09434 | Train | 19.8858
13.56 | 300 | 100.4468 | 900 | 120 | 75 | 1200 | 148.1481 | Train | 67.98257
13.56 | 300 | 600 | 900 | 120 | 59.84485 | 2200 | 35.95197 | Train | 19.29807
13.56 | 300 | 197.919 | 900 | 80 | 60 | 1700 | 94.34074 | Train | 108.331
13.56 | 300 | 499.8229 | 900 | 120 | 75 | 1200 | 27.97037 | Train | 21.10617
13.56 | 300 | 600 | 900 | 120 | 75 | 1497.396 | 3.253012 | Train | 12.12839
13.56 | 300 | 199.9951 | 900 | 100 | 60 | 1500 | 90.31111 | Train | 82.95756
13.56 | 300 | 100.3196 | 900 | 100 | 60 | 1500 | 118.9926 | Train | 94.65688
13.56 | 300 | 299.8288 | 900 | 80 | 60 | 1500 | 97.8963 | Train | 94.49955
13.56 | 300 | 600 | 1100.667 | 120 | 75 | 1150 | 22.72361 | Train | 22.87717
13.56 | 300 | 300.445 | 900 | 100 | 60 | 1500 | 79.17037 | Train | 71.16735
13.56 | 300 | 200.7075 | 900 | 80 | 60 | 1500 | 93.62963 | Train | 106.1338
13.56 | 300 | 600 | 900 | 45.79646 | 60 | 1500 | 76.13459 | Train | 99.04573
13.56 | 300 | 600 | 900 | 120 | 75.02826 | 2200 | 40.06861 | Train | 18.69605
13.56 | 300 | 599.7662 | 900 | 80 | 60 | 1700 | 60.68148 | Train | 61.16452
13.56 | 300 | 600.3607 | 900 | 100 | 60 | 1500 | 36.97778 | Train | 35.96502
13.56 | 300 | 600 | 900 | 50.04112 | 60 | 1500 | 62.98905 | Train | 94.10922
13.56 | 300 | 500.6986 | 900 | 80 | 60 | 1700 | 68.74074 | Train | 72.79248
13.56 | 300 | 301.1781 | 900 | 80 | 60 | 1700 | 87.22963 | Train | 96.21102
13.56 | 300 | 600 | 900 | 120 | 75 | 1148.859 | -8.385542 | Train | 8.86985
13.56 | 300 | 402.3321 | 900 | 80 | 60 | 1700 | 77.51111 | Train | 84.33816
13.56 | 300 | 398.7309 | 900 | 80 | 60 | 1500 | 51.91111 | Train | 82.89101
13.56 | 300 | 600 | 901.1515 | 120 | 75 | 1150 | 8.897484 | Train | 8.960838
13.56 | 300 | 97.44323 | 900 | 80 | 60 | 1700 | 99.55556 | Train | 120.1242
13.56 | 300 | 600 | 900 | 120 | 75 | 2206.321 | 26.0241 | Train | 18.75626
13.56 | 300 | 98.2559 | 900 | 80 | 60 | 1500 | 125.8667 | Train | 118.159
13.56 | 300 | 199.3065 | 900 | 120 | 75 | 1200 | 92.44444 | Train | 56.379
13.56 | 300 | 600 | 900 | 120 | 100.0292 | 2200 | 44.03087 | Train | 17.70476
13.56 | 300 | 399.4123 | 900 | 120 | 75 | 1200 | 48.11852 | Train | 32.89178
13.56 | 300 | 500.5529 | 900 | 100 | 60 | 1500 | 35.31852 | Dev | 47.67988
13.56 | 300 | 599.5232 | 900 | 120 | 75 | 1200 | 4.977778 | Dev | 9.40394
13.56 | 300 | 598.2204 | 900 | 80 | 60 | 1500 | 26.31111 | Dev | 59.47611
13.56 | 300 | 600 | 700.0868 | 120 | 75 | 1150 | -17.33499 | Dev | -5.063533
13.56 | 300 | 299.7316 | 900 | 120 | 75 | 1200 | 75.61481 | Dev | 44.5917
13.56 | 300 | 600 | 900 | 59.81221 | 60 | 1500 | 44.91393 | Dev | 82.74551
13.56 | 300 | 600 | 999.9554 | 120 | 75 | 1150 | 14.8705 | Dev | 15.85246
13.56 | 300 | 398.7547 | 900 | 100 | 60 | 1500 | 57.36296 | Dev | 59.62834 |  | Temp (C) | RF Power (W) | Pressure (mTorr) | SiH4 Flow Rate (sccm) | NH3 Flow Rate (sccm) | N2 Flow Rate (sccm)
13.56 | 300 | 600 | 900 | 120.2043 | 60 | 1500 | 26.83881 | Dev | 12.50991 | AVG | 460.27 | 900.0073 | 98.73333 | 66.16103 | 1526.909 | 58.71481
[10 empty] | STD | 180.3096 | 48.92593 | 23.66824 | 9.506061 | 311.2663 | 55.5032
Linear Regression Weights and bias selected.
|  | W1 | W2 | W3 | W4 | W5 | b | Learning Rate | Training_Epoch
| Selected | -21.162546 | 3.410801 | -27.56295 | -0.3766764 | 3.0973873 | 53.925594
| Test1 | -21.162546 | 3.410801 | -27.56295 | -0.3766764 | 3.0973873 | 53.925594
| Test2 | -22.524178 | 3.4750881 | -33.52433 | 5.735714 | 3.2063136 | 60.4003
| Test3 | -22.691196 | 3.4304621 | -34.773087 | 7.1024547 | 3.264992 | 60.888638 | 0.01 | 500
| Epoch | Cost1 | Cost2 | Cost3
| 50 | 34.441566
| 100 | 32.9131
| 150 | 31.378325
| 200 | 29.85176
| 250 | 28.34538
| 300 | 26.869007
| 350 | 25.43058
| 400 | 24.036272
| 450 | 22.690804
| 500 | 21.39754
| 550 | 20.15888
| 600 | 18.976286
| 650 | 17.850248
| 700 | 16.780945
| 750 | 15.767751
| 800 | 14.809649
| 850 | 13.905239
| 900 | 13.053024
| 950 | 12.251105
| 1000 | 11.497563
| 1050 | 10.79038
| 1100 | 10.1274185
| 1150 | 9.50651
| 1200 | 8.92549
| 1250 | 8.382231
| 1300 | 7.8745556
| 1350 | 7.40054
| 1400 | 6.9581146
| 1450 | 6.5454025
| 1500 | 6.1605687
| 1550 | 5.8018193
| 1600 | 5.4674587
| 1650 | 5.1559978
| 1700 | 4.86582
| 1750 | 4.595555
| 1800 | 4.3438993
| 1850 | 4.10952
| 1900 | 3.891247
| 1950 | 3.6879811
| 2000 | 3.4986663

## Shuffled
RF Freq (MHz) | Temp (C) | RF Power (W) | Pressure (mTorr) | SiH4 Flow Rate (sccm) | NH3 Flow Rate (sccm) | N2 Flow Rate (sccm) | Tensile Stress (Mpa) | Rand for Shuffle
13.56 | 300 | 600 | 900 | 39.66925 | 60 | 1500 | 317.6839 | 0.1978278
13.56 | 300 | 497.8584 | 900 | 80 | 60 | 1500 | 57.6 | 0.3980747
13.56 | 300 | 600 | 798.4506 | 120 | 75 | 1150 | -4.093891 | 0.8749642
13.56 | 300 | 600 | 900 | 120 | 75 | 1854.516 | 16.62651 | 0.9926033
13.56 | 300 | 600 | 900 | 90.00975 | 60 | 1500 | 31.76839 | 0.5533612
13.56 | 300 | 600 | 900 | 120 | 45.02209 | 2200 | 25.09434 | 0.7171291
13.56 | 300 | 100.4468 | 900 | 120 | 75 | 1200 | 148.1481 | 0.5683435
13.56 | 300 | 600 | 900 | 120 | 59.84485 | 2200 | 35.95197 | 0.155806
13.56 | 300 | 197.919 | 900 | 80 | 60 | 1700 | 94.34074 | 0.6510073
13.56 | 300 | 499.8229 | 900 | 120 | 75 | 1200 | 27.97037 | 0.475424
13.56 | 300 | 600 | 900 | 120 | 75 | 1497.396 | 3.253012 | 0.52789
13.56 | 300 | 199.9951 | 900 | 100 | 60 | 1500 | 90.31111 | 0.8965237
13.56 | 300 | 100.3196 | 900 | 100 | 60 | 1500 | 118.9926 | 0.645607
13.56 | 300 | 299.8288 | 900 | 80 | 60 | 1500 | 97.8963 | 0.1592524
13.56 | 300 | 600 | 1100.667 | 120 | 75 | 1150 | 22.72361 | 0.6772077
13.56 | 300 | 300.445 | 900 | 100 | 60 | 1500 | 79.17037 | 0.9760036
13.56 | 300 | 200.7075 | 900 | 80 | 60 | 1500 | 93.62963 | 0.1145378
13.56 | 300 | 600 | 900 | 45.79646 | 60 | 1500 | 76.13459 | 0.7093418
13.56 | 300 | 600 | 900 | 120 | 75.02826 | 2200 | 40.06861 | 0.5470086
13.56 | 300 | 599.7662 | 900 | 80 | 60 | 1700 | 60.68148 | 0.9780525
13.56 | 300 | 600.3607 | 900 | 100 | 60 | 1500 | 36.97778 | 0.8902234
13.56 | 300 | 600 | 900 | 50.04112 | 60 | 1500 | 62.98905 | 0.6368672
13.56 | 300 | 500.6986 | 900 | 80 | 60 | 1700 | 68.74074 | 0.09919405
13.56 | 300 | 301.1781 | 900 | 80 | 60 | 1700 | 87.22963 | 0.4842926
13.56 | 300 | 600 | 900 | 120 | 75 | 1148.859 | -8.385542 | 0.2311196
13.56 | 300 | 402.3321 | 900 | 80 | 60 | 1700 | 77.51111 | 0.5507977
13.56 | 300 | 398.7309 | 900 | 80 | 60 | 1500 | 51.91111 | 0.923992
13.56 | 300 | 600 | 901.1515 | 120 | 75 | 1150 | 8.897484 | 0.5343789
13.56 | 300 | 97.44323 | 900 | 80 | 60 | 1700 | 99.55556 | 0.1794697
13.56 | 300 | 600 | 900 | 120 | 75 | 2206.321 | 26.0241 | 0.06261003
13.56 | 300 | 98.2559 | 900 | 80 | 60 | 1500 | 125.8667 | 0.379727
13.56 | 300 | 199.3065 | 900 | 120 | 75 | 1200 | 92.44444 | 0.300125
13.56 | 300 | 600 | 900 | 120 | 100.0292 | 2200 | 44.03087 | 0.5114526
13.56 | 300 | 399.4123 | 900 | 120 | 75 | 1200 | 48.11852 | 0.7003747
13.56 | 300 | 500.5529 | 900 | 100 | 60 | 1500 | 35.31852 | 0.5307652
13.56 | 300 | 599.5232 | 900 | 120 | 75 | 1200 | 4.977778 | 0.9780651
13.56 | 300 | 598.2204 | 900 | 80 | 60 | 1500 | 26.31111 | 0.884926
13.56 | 300 | 600 | 700.0868 | 120 | 75 | 1150 | -17.33499 | 0.9609001
13.56 | 300 | 299.7316 | 900 | 120 | 75 | 1200 | 75.61481 | 0.6849573
13.56 | 300 | 600 | 900 | 59.81221 | 60 | 1500 | 44.91393 | 0.3804533
13.56 | 300 | 600 | 999.9554 | 120 | 75 | 1150 | 14.8705 | 0.6045462
13.56 | 300 | 398.7547 | 900 | 100 | 60 | 1500 | 57.36296 | 0.1000717
13.56 | 300 | 600 | 900 | 120.2043 | 60 | 1500 | 26.83881 | 0.8204238

## Raw Data
RF Freq (MHz) | Temp (C) | RF Power (W) | Pressure (mTorr) | SiH4 Flow Rate (sccm) | NH3 Flow Rate (sccm) | N2 Flow Rate (sccm) | Tensile Stress (Mpa)
13.56 | 300 | 100.4468 | 900 | 120 | 75 | 1200 | 148.1481
13.56 | 300 | 199.3065 | 900 | 120 | 75 | 1200 | 92.44444
13.56 | 300 | 299.7316 | 900 | 120 | 75 | 1200 | 75.61481
13.56 | 300 | 399.4123 | 900 | 120 | 75 | 1200 | 48.11852
13.56 | 300 | 499.8229 | 900 | 120 | 75 | 1200 | 27.97037
13.56 | 300 | 599.5232 | 900 | 120 | 75 | 1200 | 4.977778
13.56 | 300 | 100.3196 | 900 | 100 | 60 | 1500 | 118.9926
13.56 | 300 | 199.9951 | 900 | 100 | 60 | 1500 | 90.31111
13.56 | 300 | 300.445 | 900 | 100 | 60 | 1500 | 79.17037
13.56 | 300 | 398.7547 | 900 | 100 | 60 | 1500 | 57.36296
13.56 | 300 | 500.5529 | 900 | 100 | 60 | 1500 | 35.31852
13.56 | 300 | 600.3607 | 900 | 100 | 60 | 1500 | 36.97778
13.56 | 300 | 98.2559 | 900 | 80 | 60 | 1500 | 125.8667
13.56 | 300 | 200.7075 | 900 | 80 | 60 | 1500 | 93.62963
13.56 | 300 | 299.8288 | 900 | 80 | 60 | 1500 | 97.8963
13.56 | 300 | 398.7309 | 900 | 80 | 60 | 1500 | 51.91111
13.56 | 300 | 497.8584 | 900 | 80 | 60 | 1500 | 57.6
13.56 | 300 | 598.2204 | 900 | 80 | 60 | 1500 | 26.31111
13.56 | 300 | 97.44323 | 900 | 80 | 60 | 1700 | 99.55556
13.56 | 300 | 197.919 | 900 | 80 | 60 | 1700 | 94.34074
13.56 | 300 | 301.1781 | 900 | 80 | 60 | 1700 | 87.22963
13.56 | 300 | 402.3321 | 900 | 80 | 60 | 1700 | 77.51111
13.56 | 300 | 500.6986 | 900 | 80 | 60 | 1700 | 68.74074
13.56 | 300 | 599.7662 | 900 | 80 | 60 | 1700 | 60.68148
13.56 | 300 | 600 | 700.0868 | 120 | 75 | 1150 | -17.33499
13.56 | 300 | 600 | 798.4506 | 120 | 75 | 1150 | -4.093891
13.56 | 300 | 600 | 901.1515 | 120 | 75 | 1150 | 8.897484
13.56 | 300 | 600 | 999.9554 | 120 | 75 | 1150 | 14.8705
13.56 | 300 | 600 | 1100.667 | 120 | 75 | 1150 | 22.72361
13.56 | 300 | 600 | 900 | 39.66925 | 60 | 1500 | 317.6839
13.56 | 300 | 600 | 900 | 45.79646 | 60 | 1500 | 76.13459
13.56 | 300 | 600 | 900 | 50.04112 | 60 | 1500 | 62.98905
13.56 | 300 | 600 | 900 | 59.81221 | 60 | 1500 | 44.91393
13.56 | 300 | 600 | 900 | 90.00975 | 60 | 1500 | 31.76839
13.56 | 300 | 600 | 900 | 120.2043 | 60 | 1500 | 26.83881
13.56 | 300 | 600 | 900 | 120 | 45.02209 | 2200 | 25.09434
13.56 | 300 | 600 | 900 | 120 | 59.84485 | 2200 | 35.95197
13.56 | 300 | 600 | 900 | 120 | 75.02826 | 2200 | 40.06861
13.56 | 300 | 600 | 900 | 120 | 100.0292 | 2200 | 44.03087
13.56 | 300 | 600 | 900 | 120 | 75 | 1148.859 | -8.385542
13.56 | 300 | 600 | 900 | 120 | 75 | 1497.396 | 3.253012
13.56 | 300 | 600 | 900 | 120 | 75 | 1854.516 | 16.62651
13.56 | 300 | 600 | 900 | 120 | 75 | 2206.321 | 26.0241