## Shuffled_Rand_removed
RF Freq (MHz) | Temp (C) | RF Power (W) | Pressure (mTorr) | SiH4 Flow Rate (sccm) | NH3 Flow Rate (sccm) | N2 Flow Rate (sccm) | Tensile Stress (Mpa) | Tensile Stress calculated by Linear Regression Model (MPa)
13.56 | 300 | 600 | 900 | 39.66925 | 60 | 1500 | 317.6839 | 85.0473
13.56 | 300 | 497.8584 | 900 | 80 | 60 | 1500 | 57.6 | 60.18652
13.56 | 300 | 600 | 798.4506 | 120 | 75 | 1150 | -4.093891 | -0.65895
13.56 | 300 | 600 | 900 | 120 | 75 | 1854.516 | 16.62651 | 9.728598
13.56 | 300 | 600 | 900 | 90.00975 | 60 | 1500 | 31.76839 | 40.30663
13.56 | 300 | 600 | 900 | 120 | 45.02209 | 2200 | 25.09434 | 22.1498
13.56 | 300 | 100.4468 | 900 | 120 | 75 | 1200 | 148.1481 | 60.60355
13.56 | 300 | 600 | 900 | 120 | 59.84485 | 2200 | 35.95197 | 16.75024
13.56 | 300 | 197.919 | 900 | 80 | 60 | 1700 | 94.34074 | 93.30893
13.56 | 300 | 499.8229 | 900 | 120 | 75 | 1200 | 27.97037 | 17.65732
13.56 | 300 | 600 | 900 | 120 | 75 | 1497.396 | 3.253012 | 8.177036
13.56 | 300 | 199.9951 | 900 | 100 | 60 | 1500 | 90.31111 | 74.44152
13.56 | 300 | 100.3196 | 900 | 100 | 60 | 1500 | 118.9926 | 85.15996
13.56 | 300 | 299.8288 | 900 | 80 | 60 | 1500 | 97.8963 | 81.4813
13.56 | 300 | 600 | 1100.667 | 120 | 75 | 1150 | 22.72361 | 21.14564
13.56 | 300 | 300.445 | 900 | 100 | 60 | 1500 | 79.17037 | 63.63982
13.56 | 300 | 200.7075 | 900 | 80 | 60 | 1500 | 93.62963 | 92.14014
13.56 | 300 | 600 | 900 | 45.79646 | 60 | 1500 | 76.13459 | 79.60167
13.56 | 300 | 600 | 900 | 120 | 75.02826 | 2200 | 40.06861 | 11.21931
13.56 | 300 | 599.7662 | 900 | 80 | 60 | 1700 | 60.68148 | 50.09698
13.56 | 300 | 600.3607 | 900 | 100 | 60 | 1500 | 36.97778 | 31.3889
13.56 | 300 | 600 | 900 | 50.04112 | 60 | 1500 | 62.98905 | 75.82919
13.56 | 300 | 500.6986 | 900 | 80 | 60 | 1700 | 68.74074 | 60.75004
13.56 | 300 | 301.1781 | 900 | 80 | 60 | 1700 | 87.22963 | 82.20514
13.56 | 300 | 600 | 900 | 120 | 75 | 1148.859 | -8.385542 | 6.662763
13.56 | 300 | 402.3321 | 900 | 80 | 60 | 1700 | 77.51111 | 71.32771
13.56 | 300 | 398.7309 | 900 | 80 | 60 | 1500 | 51.91111 | 70.84603
13.56 | 300 | 600 | 901.1515 | 120 | 75 | 1150 | 8.897484 | 6.750803
13.56 | 300 | 97.44323 | 900 | 80 | 60 | 1700 | 99.55556 | 104.1134
13.56 | 300 | 600 | 900 | 120 | 75 | 2206.321 | 26.0241 | 11.25707
13.56 | 300 | 98.2559 | 900 | 80 | 60 | 1500 | 125.8667 | 103.1571
13.56 | 300 | 199.3065 | 900 | 120 | 75 | 1200 | 92.44444 | 49.97284
13.56 | 300 | 600 | 900 | 120 | 100.0292 | 2200 | 44.03087 | 2.112105
13.56 | 300 | 399.4123 | 900 | 120 | 75 | 1200 | 48.11852 | 28.45481
13.56 | 300 | 500.5529 | 900 | 100 | 60 | 1500 | 35.31852 | 42.12157
13.56 | 300 | 599.5232 | 900 | 120 | 75 | 1200 | 4.977778 | 6.936224
13.56 | 300 | 598.2204 | 900 | 80 | 60 | 1500 | 26.31111 | 49.39427
13.56 | 300 | 600 | 700.0868 | 120 | 75 | 1150 | -17.33499 | -7.755783
13.56 | 300 | 299.7316 | 900 | 120 | 75 | 1200 | 75.61481 | 39.1738
13.56 | 300 | 600 | 900 | 59.81221 | 60 | 1500 | 44.91393 | 67.14503
13.56 | 300 | 600 | 999.9554 | 120 | 75 | 1150 | 14.8705 | 13.87939
13.56 | 300 | 398.7547 | 900 | 100 | 60 | 1500 | 57.36296 | 53.06826 |  | Temp (C) | RF Power (W) | Pressure (mTorr) | SiH4 Flow Rate (sccm) | NH3 Flow Rate (sccm) | N2 Flow Rate (sccm)
13.56 | 300 | 600 | 900 | 120.2043 | 60 | 1500 | 26.83881 | 13.47091 | AVG | 460.27 | 900.0073 | 98.73333 | 66.16103 | 1526.909 | 58.71481
[9 empty] | STD | 180.3096 | 48.92593 | 23.66824 | 9.506061 | 311.2663 | 55.5032
Linear Regression Weights and bias selected.
|  | W1 | W2 | W3 | W4 | W5 | b
| Selected | -19.38825 | 3.5280783 | -21.063633 | -3.4606109 | 1.4393833 | 45.46707
| Test1 | -19.38825 | 3.5280783 | -21.063633 | -3.4606109 | 1.4393833 | 45.46707
| Test2 | -19.014444 | 3.449367 | -21.134897 | -3.4644628 | 1.7840492 | 45.785942
34.4
| Epoch | Cost
| 50 | 8.38728
| 100 | 7.772605
| 150 | 7.2106953
| 200 | 6.697469
| 250 | 6.229092
| 300 | 5.801995
| 350 | 5.4128184
| 400 | 5.058453
| 450 | 4.7360168
| 500 | 4.442873
| 550 | 4.1765246
| 600 | 3.9347193
| 650 | 3.7153795
| 700 | 3.5166001
| 750 | 3.3366196
| 800 | 3.173859
| 850 | 3.0267994
| 900 | 2.8942242
| 950 | 2.7748125
| 1000 | 2.6675344
| 1050 | 2.571387
| 1100 | 2.4854345
| 1150 | 2.408826
| 1200 | 2.3409045
| 1250 | 2.2809243
| 1300 | 2.228298
| 1350 | 2.182416
| 1400 | 2.142821
| 1450 | 2.1090357
| 1500 | 2.0806184

## Shuffled
RF Freq (MHz) | Temp (C) | RF Power (W) | Pressure (mTorr) | SiH4 Flow Rate (sccm) | NH3 Flow Rate (sccm) | N2 Flow Rate (sccm) | Tensile Stress (Mpa) | Rand for Shuffle
13.56 | 300 | 600 | 900 | 39.66925 | 60 | 1500 | 317.6839 | 0.6758556
13.56 | 300 | 497.8584 | 900 | 80 | 60 | 1500 | 57.6 | 0.5650017
13.56 | 300 | 600 | 798.4506 | 120 | 75 | 1150 | -4.093891 | 0.8536225
13.56 | 300 | 600 | 900 | 120 | 75 | 1854.516 | 16.62651 | 0.281386
13.56 | 300 | 600 | 900 | 90.00975 | 60 | 1500 | 31.76839 | 0.2902115
13.56 | 300 | 600 | 900 | 120 | 45.02209 | 2200 | 25.09434 | 0.318787
13.56 | 300 | 100.4468 | 900 | 120 | 75 | 1200 | 148.1481 | 0.1016248
13.56 | 300 | 600 | 900 | 120 | 59.84485 | 2200 | 35.95197 | 0.1790194
13.56 | 300 | 197.919 | 900 | 80 | 60 | 1700 | 94.34074 | 0.1679351
13.56 | 300 | 499.8229 | 900 | 120 | 75 | 1200 | 27.97037 | 0.1930394
13.56 | 300 | 600 | 900 | 120 | 75 | 1497.396 | 3.253012 | 0.6092407
13.56 | 300 | 199.9951 | 900 | 100 | 60 | 1500 | 90.31111 | 0.9287026
13.56 | 300 | 100.3196 | 900 | 100 | 60 | 1500 | 118.9926 | 0.5599816
13.56 | 300 | 299.8288 | 900 | 80 | 60 | 1500 | 97.8963 | 0.5534617
13.56 | 300 | 600 | 1100.667 | 120 | 75 | 1150 | 22.72361 | 0.4379035
13.56 | 300 | 300.445 | 900 | 100 | 60 | 1500 | 79.17037 | 0.3911372
13.56 | 300 | 200.7075 | 900 | 80 | 60 | 1500 | 93.62963 | 0.640443
13.56 | 300 | 600 | 900 | 45.79646 | 60 | 1500 | 76.13459 | 0.9548104
13.56 | 300 | 600 | 900 | 120 | 75.02826 | 2200 | 40.06861 | 0.1280346
13.56 | 300 | 599.7662 | 900 | 80 | 60 | 1700 | 60.68148 | 0.9387689
13.56 | 300 | 600.3607 | 900 | 100 | 60 | 1500 | 36.97778 | 0.1606933
13.56 | 300 | 600 | 900 | 50.04112 | 60 | 1500 | 62.98905 | 0.2693651
13.56 | 300 | 500.6986 | 900 | 80 | 60 | 1700 | 68.74074 | 0.2429329
13.56 | 300 | 301.1781 | 900 | 80 | 60 | 1700 | 87.22963 | 0.305531
13.56 | 300 | 600 | 900 | 120 | 75 | 1148.859 | -8.385542 | 0.7433956
13.56 | 300 | 402.3321 | 900 | 80 | 60 | 1700 | 77.51111 | 0.09384927
13.56 | 300 | 398.7309 | 900 | 80 | 60 | 1500 | 51.91111 | 0.09023538
13.56 | 300 | 600 | 901.1515 | 120 | 75 | 1150 | 8.897484 | 0.8532812
13.56 | 300 | 97.44323 | 900 | 80 | 60 | 1700 | 99.55556 | 0.00998832
13.56 | 300 | 600 | 900 | 120 | 75 | 2206.321 | 26.0241 | 0.2929368
13.56 | 300 | 98.2559 | 900 | 80 | 60 | 1500 | 125.8667 | 0.9308484
13.56 | 300 | 199.3065 | 900 | 120 | 75 | 1200 | 92.44444 | 0.807497
13.56 | 300 | 600 | 900 | 120 | 100.0292 | 2200 | 44.03087 | 0.9471737
13.56 | 300 | 399.4123 | 900 | 120 | 75 | 1200 | 48.11852 | 0.7770785
13.56 | 300 | 500.5529 | 900 | 100 | 60 | 1500 | 35.31852 | 0.6979535
13.56 | 300 | 599.5232 | 900 | 120 | 75 | 1200 | 4.977778 | 0.9302146
13.56 | 300 | 598.2204 | 900 | 80 | 60 | 1500 | 26.31111 | 0.7496515
13.56 | 300 | 600 | 700.0868 | 120 | 75 | 1150 | -17.33499 | 0.7002014
13.56 | 300 | 299.7316 | 900 | 120 | 75 | 1200 | 75.61481 | 0.5545225
13.56 | 300 | 600 | 900 | 59.81221 | 60 | 1500 | 44.91393 | 0.7745184
13.56 | 300 | 600 | 999.9554 | 120 | 75 | 1150 | 14.8705 | 0.4826019
13.56 | 300 | 398.7547 | 900 | 100 | 60 | 1500 | 57.36296 | 0.5836329
13.56 | 300 | 600 | 900 | 120.2043 | 60 | 1500 | 26.83881 | 0.7014974

## Raw Data
RF Freq (MHz) | Temp (C) | RF Power (W) | Pressure (mTorr) | SiH4 Flow Rate (sccm) | NH3 Flow Rate (sccm) | N2 Flow Rate (sccm) | Tensile Stress (Mpa)
13.56 | 300 | 100.4468 | 900 | 120 | 75 | 1200 | 148.1481
13.56 | 300 | 199.3065 | 900 | 120 | 75 | 1200 | 92.44444
13.56 | 300 | 299.7316 | 900 | 120 | 75 | 1200 | 75.61481
13.56 | 300 | 399.4123 | 900 | 120 | 75 | 1200 | 48.11852
13.56 | 300 | 499.8229 | 900 | 120 | 75 | 1200 | 27.97037
13.56 | 300 | 599.5232 | 900 | 120 | 75 | 1200 | 4.977778
13.56 | 300 | 100.3196 | 900 | 100 | 60 | 1500 | 118.9926
13.56 | 300 | 199.9951 | 900 | 100 | 60 | 1500 | 90.31111
13.56 | 300 | 300.445 | 900 | 100 | 60 | 1500 | 79.17037
13.56 | 300 | 398.7547 | 900 | 100 | 60 | 1500 | 57.36296
13.56 | 300 | 500.5529 | 900 | 100 | 60 | 1500 | 35.31852
13.56 | 300 | 600.3607 | 900 | 100 | 60 | 1500 | 36.97778
13.56 | 300 | 98.2559 | 900 | 80 | 60 | 1500 | 125.8667
13.56 | 300 | 200.7075 | 900 | 80 | 60 | 1500 | 93.62963
13.56 | 300 | 299.8288 | 900 | 80 | 60 | 1500 | 97.8963
13.56 | 300 | 398.7309 | 900 | 80 | 60 | 1500 | 51.91111
13.56 | 300 | 497.8584 | 900 | 80 | 60 | 1500 | 57.6
13.56 | 300 | 598.2204 | 900 | 80 | 60 | 1500 | 26.31111
13.56 | 300 | 97.44323 | 900 | 80 | 60 | 1700 | 99.55556
13.56 | 300 | 197.919 | 900 | 80 | 60 | 1700 | 94.34074
13.56 | 300 | 301.1781 | 900 | 80 | 60 | 1700 | 87.22963
13.56 | 300 | 402.3321 | 900 | 80 | 60 | 1700 | 77.51111
13.56 | 300 | 500.6986 | 900 | 80 | 60 | 1700 | 68.74074
13.56 | 300 | 599.7662 | 900 | 80 | 60 | 1700 | 60.68148
13.56 | 300 | 600 | 700.0868 | 120 | 75 | 1150 | -17.33499
13.56 | 300 | 600 | 798.4506 | 120 | 75 | 1150 | -4.093891
13.56 | 300 | 600 | 901.1515 | 120 | 75 | 1150 | 8.897484
13.56 | 300 | 600 | 999.9554 | 120 | 75 | 1150 | 14.8705
13.56 | 300 | 600 | 1100.667 | 120 | 75 | 1150 | 22.72361
13.56 | 300 | 600 | 900 | 39.66925 | 60 | 1500 | 317.6839
13.56 | 300 | 600 | 900 | 45.79646 | 60 | 1500 | 76.13459
13.56 | 300 | 600 | 900 | 50.04112 | 60 | 1500 | 62.98905
13.56 | 300 | 600 | 900 | 59.81221 | 60 | 1500 | 44.91393
13.56 | 300 | 600 | 900 | 90.00975 | 60 | 1500 | 31.76839
13.56 | 300 | 600 | 900 | 120.2043 | 60 | 1500 | 26.83881
13.56 | 300 | 600 | 900 | 120 | 45.02209 | 2200 | 25.09434
13.56 | 300 | 600 | 900 | 120 | 59.84485 | 2200 | 35.95197
13.56 | 300 | 600 | 900 | 120 | 75.02826 | 2200 | 40.06861
13.56 | 300 | 600 | 900 | 120 | 100.0292 | 2200 | 44.03087
13.56 | 300 | 600 | 900 | 120 | 75 | 1148.859 | -8.385542
13.56 | 300 | 600 | 900 | 120 | 75 | 1497.396 | 3.253012
13.56 | 300 | 600 | 900 | 120 | 75 | 1854.516 | 16.62651
13.56 | 300 | 600 | 900 | 120 | 75 | 2206.321 | 26.0241