## Shuffled_Rand_removed
RF Freq (MHz) | Temp (C) | RF Power (W) | Pressure (mTorr) | SiH4 Flow Rate (sccm) | NH3 Flow Rate (sccm) | N2 Flow Rate (sccm) | Tensile Stress (Mpa) |  | Tensile Stress calculated by Linear Regression Model (MPa) | Tensile Stress calculated by Non-Linear Regression Model (MPa)
13.56 | 300 | 600 | 900 | 39.66925 | 60 | 1500 | 317.6839 |  | 25.33588 | 55.10981
13.56 | 300 | 497.8584 | 900 | 80 | 60 | 1500 | 57.6 |  | 56.25692 | 51.2893
13.56 | 300 | 600 | 798.4506 | 120 | 75 | 1150 | -4.093891 |  | 29.42221 | 13.56864
13.56 | 300 | 600 | 900 | 120 | 75 | 1854.516 | 16.62651 |  | 42.12361 | 34.37114
13.56 | 300 | 600 | 900 | 90.00975 | 60 | 1500 | 31.76839 |  | 54.9822 | 33.48237
13.56 | 300 | 600 | 900 | 120 | 45.02209 | 2200 | 25.09434 |  | 107.155 | 47.46607
13.56 | 300 | 100.4468 | 900 | 120 | 75 | 1200 | 148.1481 |  | 74.68263 | 97.34477
13.56 | 300 | 600 | 900 | 120 | 59.84485 | 2200 | 35.95197 |  | 75.6539 | 44.56487
13.56 | 300 | 197.919 | 900 | 80 | 60 | 1700 | 94.34074 |  | 78.07633 | 101.5047
13.56 | 300 | 499.8229 | 900 | 120 | 75 | 1200 | 27.97037 |  | 46.64925 | 36.05285
13.56 | 300 | 600 | 900 | 120 | 75 | 1497.396 | 3.253012 |  | 40.75623 | 26.90023
13.56 | 300 | 199.9951 | 900 | 100 | 60 | 1500 | 90.31111 |  | 88.94314 | 93.29946
13.56 | 300 | 100.3196 | 900 | 100 | 60 | 1500 | 118.9926 |  | 95.93965 | 108.5966
13.56 | 300 | 299.8288 | 900 | 80 | 60 | 1500 | 97.8963 |  | 70.1572 | 81.68074
13.56 | 300 | 600 | 1100.667 | 120 | 75 | 1150 | 22.72361 |  | 59.1943 | 31.6158
13.56 | 300 | 300.445 | 900 | 100 | 60 | 1500 | 79.17037 |  | 81.89226 | 77.8835
13.56 | 300 | 200.7075 | 900 | 80 | 60 | 1500 | 93.62963 |  | 77.11481 | 96.8928
13.56 | 300 | 600 | 900 | 45.79646 | 60 | 1500 | 76.13459 |  | 28.94429 | 50.42738
13.56 | 300 | 600 | 900 | 120 | 75.02826 | 2200 | 40.06861 |  | 43.38638 | 41.59308
13.56 | 300 | 599.7662 | 900 | 80 | 60 | 1700 | 60.68148 |  | 49.8695 | 39.83357
13.56 | 300 | 600.3607 | 900 | 100 | 60 | 1500 | 36.97778 |  | 60.8403 | 31.85569
13.56 | 300 | 600 | 900 | 50.04112 | 60 | 1500 | 62.98905 |  | 31.44404 | 47.65716
13.56 | 300 | 500.6986 | 900 | 80 | 60 | 1700 | 68.74074 |  | 56.82334 | 55.03738
13.56 | 300 | 301.1781 | 900 | 80 | 60 | 1700 | 87.22963 |  | 70.82827 | 85.65764
13.56 | 300 | 600 | 900 | 120 | 75 | 1148.859 | -8.385542 |  | 39.42171 | 19.60889
13.56 | 300 | 402.3321 | 900 | 80 | 60 | 1700 | 77.51111 |  | 63.72797 | 70.13361
13.56 | 300 | 398.7309 | 900 | 80 | 60 | 1500 | 51.91111 |  | 63.21497 | 66.50231
13.56 | 300 | 600 | 901.1515 | 120 | 75 | 1150 | 8.897484 |  | 39.53952 | 19.70152
13.56 | 300 | 97.44323 | 900 | 80 | 60 | 1700 | 99.55556 |  | 85.12902 | 116.9247
13.56 | 300 | 600 | 900 | 120 | 75 | 2206.321 | 26.0241 |  | 43.47064 | 41.73083
13.56 | 300 | 98.2559 | 900 | 80 | 60 | 1500 | 125.8667 |  | 84.30619 | 112.616
13.56 | 300 | 199.3065 | 900 | 120 | 75 | 1200 | 92.44444 |  | 67.74337 | 82.17285
13.56 | 300 | 600 | 900 | 120 | 100.0292 | 2200 | 44.03087 |  | -9.745146 | 36.69975
13.56 | 300 | 399.4123 | 900 | 120 | 75 | 1200 | 48.11852 |  | 53.69736 | 51.46278
13.56 | 300 | 500.5529 | 900 | 100 | 60 | 1500 | 35.31852 |  | 67.84611 | 47.17312
13.56 | 300 | 599.5232 | 900 | 120 | 75 | 1200 | 4.977778 |  | 39.65099 | 20.75192
13.56 | 300 | 598.2204 | 900 | 80 | 60 | 1500 | 26.31111 |  | 49.21221 | 35.88682
13.56 | 300 | 600 | 700.0868 | 120 | 75 | 1150 | -17.33499 |  | 19.73216 | 7.694753
13.56 | 300 | 299.7316 | 900 | 120 | 75 | 1200 | 75.61481 |  | 60.69424 | 66.76069
13.56 | 300 | 600 | 900 | 59.81221 | 60 | 1500 | 44.91393 |  | 37.19839 | 42.48439
13.56 | 300 | 600 | 999.9554 | 120 | 75 | 1150 | 14.8705 |  | 49.27292 | 25.60169
13.56 | 300 | 398.7547 | 900 | 100 | 60 | 1500 | 57.36296 |  | 74.99162 | 62.796
13.56 | 300 | 600 | 900 | 120.2043 | 60 | 1500 | 26.83881 |  | 72.76424 | 29.87563
Linear Regression Weights and bias selected.
|  | W1 | W2 | W3 | W4 | W5 | b
|  | -0.4211576 | 0.8866113 | 0.70669913 | -1.5938871 | 0.057433736 | 0.7719625
| Linear Regression | Alpha | Epoch | W1 | W2 | W3 | W4 | W5 | b | cost
| Test1 | 0.01 | 1000 | -0.651672 | 0.47120237 | 1.035133 | -0.28741503 | 0.032404993 | -0.039155196 | 0.0014353737
| Test2 | 0.02 | 1000 | -0.7109731 | 0.5552973 | -0.5530046 | -0.4856322 | 0.5287641 | 0.9106509 | 6.177414e-05
| Test3 | 0.05 | 1000 | -0.7991594 | 1.4133695 | -1.1191912 | -0.44483644 | 0.14675158 | 0.94439465 | 1.8613211e-05
| Test4 | 0.05 | 2000 | -0.8881407 | 0.026714604 | -1.7405679 | 1.0310148 | 0.33646125 | 1.4127383 | 0.001041949
| Test5 | 0.02 | 2000 | -0.78193146 | 0.65261126 | -0.2076206 | -1.1790504 | 0.11030212 | 1.626352 | 0.00040975088
| Test6 | 0.01 | 2000 | -0.4211576 | 0.8866113 | 0.70669913 | -1.5938871 | 0.057433736 | 0.7719625 | 0.0024523672
| Test7 | 0.01 | 500 | -0.18867797 | 0.3409227 | -0.024080789 | -0.049263775 | -0.07690615 | 0.51009005 | 0.00074721075
| Test8 | 0.05 | 700 | -0.689969 | 0.4284752 | -0.32434273 | -0.9188252 | 0.39231676 | 1.3515518 | 0.00027583804
|  |  | NonLinear Regression | W1 | W2 | W3_sub | W3_sup | W4 | W5 | b
|  |  |  | -92.081505 | 53.744343 | 91.92072 | -3.6343987 | -14.679448 | 31.379791 | 46.164837
| NonLinear Regression | Alpha | Epoch | W1 | W2 | W3_sub | W3_sup | W4 | W5 | b | cost
| Test1 | 0.02 | 1000 | -0.5386445 | 0.70868754 | -0.35300544 | 1.010281 | -0.21016759 | 0.74267626 | 0.527079 | 1.1989717e-05

## Shuffled
RF Freq (MHz) | Temp (C) | RF Power (W) | Pressure (mTorr) | SiH4 Flow Rate (sccm) | NH3 Flow Rate (sccm) | N2 Flow Rate (sccm) | Tensile Stress (Mpa) | Rand for Shuffle
13.56 | 300 | 600 | 900 | 39.66925 | 60 | 1500 | 317.6839 | 0.6874538
13.56 | 300 | 497.8584 | 900 | 80 | 60 | 1500 | 57.6 | 0.2917791
13.56 | 300 | 600 | 798.4506 | 120 | 75 | 1150 | -4.093891 | 0.5761011
13.56 | 300 | 600 | 900 | 120 | 75 | 1854.516 | 16.62651 | 0.5555349
13.56 | 300 | 600 | 900 | 90.00975 | 60 | 1500 | 31.76839 | 0.05256256
13.56 | 300 | 600 | 900 | 120 | 45.02209 | 2200 | 25.09434 | 0.07871571
13.56 | 300 | 100.4468 | 900 | 120 | 75 | 1200 | 148.1481 | 0.7963306
13.56 | 300 | 600 | 900 | 120 | 59.84485 | 2200 | 35.95197 | 0.2106951
13.56 | 300 | 197.919 | 900 | 80 | 60 | 1700 | 94.34074 | 0.232424
13.56 | 300 | 499.8229 | 900 | 120 | 75 | 1200 | 27.97037 | 0.9618824
13.56 | 300 | 600 | 900 | 120 | 75 | 1497.396 | 3.253012 | 0.8678174
13.56 | 300 | 199.9951 | 900 | 100 | 60 | 1500 | 90.31111 | 0.1880315
13.56 | 300 | 100.3196 | 900 | 100 | 60 | 1500 | 118.9926 | 0.5884028
13.56 | 300 | 299.8288 | 900 | 80 | 60 | 1500 | 97.8963 | 0.7956486
13.56 | 300 | 600 | 1100.667 | 120 | 75 | 1150 | 22.72361 | 0.8439131
13.56 | 300 | 300.445 | 900 | 100 | 60 | 1500 | 79.17037 | 0.3435463
13.56 | 300 | 200.7075 | 900 | 80 | 60 | 1500 | 93.62963 | 0.9648853
13.56 | 300 | 600 | 900 | 45.79646 | 60 | 1500 | 76.13459 | 0.02876754
13.56 | 300 | 600 | 900 | 120 | 75.02826 | 2200 | 40.06861 | 0.6963206
13.56 | 300 | 599.7662 | 900 | 80 | 60 | 1700 | 60.68148 | 0.07072465
13.56 | 300 | 600.3607 | 900 | 100 | 60 | 1500 | 36.97778 | 0.773807
13.56 | 300 | 600 | 900 | 50.04112 | 60 | 1500 | 62.98905 | 0.3556752
13.56 | 300 | 500.6986 | 900 | 80 | 60 | 1700 | 68.74074 | 0.4392127
13.56 | 300 | 301.1781 | 900 | 80 | 60 | 1700 | 87.22963 | 0.8153213
13.56 | 300 | 600 | 900 | 120 | 75 | 1148.859 | -8.385542 | 0.6965957
13.56 | 300 | 402.3321 | 900 | 80 | 60 | 1700 | 77.51111 | 0.802795
13.56 | 300 | 398.7309 | 900 | 80 | 60 | 1500 | 51.91111 | 0.3951416
13.56 | 300 | 600 | 901.1515 | 120 | 75 | 1150 | 8.897484 | 0.223621
13.56 | 300 | 97.44323 | 900 | 80 | 60 | 1700 | 99.55556 | 0.3403823
13.56 | 300 | 600 | 900 | 120 | 75 | 2206.321 | 26.0241 | 0.6974692
13.56 | 300 | 98.2559 | 900 | 80 | 60 | 1500 | 125.8667 | 0.8451204
13.56 | 300 | 199.3065 | 900 | 120 | 75 | 1200 | 92.44444 | 0.8468377
13.56 | 300 | 600 | 900 | 120 | 100.0292 | 2200 | 44.03087 | 0.7136676
13.56 | 300 | 399.4123 | 900 | 120 | 75 | 1200 | 48.11852 | 0.8362978
13.56 | 300 | 500.5529 | 900 | 100 | 60 | 1500 | 35.31852 | 0.3044356
13.56 | 300 | 599.5232 | 900 | 120 | 75 | 1200 | 4.977778 | 0.8377874
13.56 | 300 | 598.2204 | 900 | 80 | 60 | 1500 | 26.31111 | 0.8637251
13.56 | 300 | 600 | 700.0868 | 120 | 75 | 1150 | -17.33499 | 0.5858619
13.56 | 300 | 299.7316 | 900 | 120 | 75 | 1200 | 75.61481 | 0.8423916
13.56 | 300 | 600 | 900 | 59.81221 | 60 | 1500 | 44.91393 | 0.2442407
13.56 | 300 | 600 | 999.9554 | 120 | 75 | 1150 | 14.8705 | 0.8215628
13.56 | 300 | 398.7547 | 900 | 100 | 60 | 1500 | 57.36296 | 0.9910119
13.56 | 300 | 600 | 900 | 120.2043 | 60 | 1500 | 26.83881 | 0.2280339

## Raw Data
RF Freq (MHz) | Temp (C) | RF Power (W) | Pressure (mTorr) | SiH4 Flow Rate (sccm) | NH3 Flow Rate (sccm) | N2 Flow Rate (sccm) | Tensile Stress (Mpa)
13.56 | 300 | 100.4468 | 900 | 120 | 75 | 1200 | 148.1481
13.56 | 300 | 199.3065 | 900 | 120 | 75 | 1200 | 92.44444
13.56 | 300 | 299.7316 | 900 | 120 | 75 | 1200 | 75.61481
13.56 | 300 | 399.4123 | 900 | 120 | 75 | 1200 | 48.11852
13.56 | 300 | 499.8229 | 900 | 120 | 75 | 1200 | 27.97037
13.56 | 300 | 599.5232 | 900 | 120 | 75 | 1200 | 4.977778
13.56 | 300 | 100.3196 | 900 | 100 | 60 | 1500 | 118.9926
13.56 | 300 | 199.9951 | 900 | 100 | 60 | 1500 | 90.31111
13.56 | 300 | 300.445 | 900 | 100 | 60 | 1500 | 79.17037
13.56 | 300 | 398.7547 | 900 | 100 | 60 | 1500 | 57.36296
13.56 | 300 | 500.5529 | 900 | 100 | 60 | 1500 | 35.31852
13.56 | 300 | 600.3607 | 900 | 100 | 60 | 1500 | 36.97778
13.56 | 300 | 98.2559 | 900 | 80 | 60 | 1500 | 125.8667
13.56 | 300 | 200.7075 | 900 | 80 | 60 | 1500 | 93.62963
13.56 | 300 | 299.8288 | 900 | 80 | 60 | 1500 | 97.8963
13.56 | 300 | 398.7309 | 900 | 80 | 60 | 1500 | 51.91111
13.56 | 300 | 497.8584 | 900 | 80 | 60 | 1500 | 57.6
13.56 | 300 | 598.2204 | 900 | 80 | 60 | 1500 | 26.31111
13.56 | 300 | 97.44323 | 900 | 80 | 60 | 1700 | 99.55556
13.56 | 300 | 197.919 | 900 | 80 | 60 | 1700 | 94.34074
13.56 | 300 | 301.1781 | 900 | 80 | 60 | 1700 | 87.22963
13.56 | 300 | 402.3321 | 900 | 80 | 60 | 1700 | 77.51111
13.56 | 300 | 500.6986 | 900 | 80 | 60 | 1700 | 68.74074
13.56 | 300 | 599.7662 | 900 | 80 | 60 | 1700 | 60.68148
13.56 | 300 | 600 | 700.0868 | 120 | 75 | 1150 | -17.33499
13.56 | 300 | 600 | 798.4506 | 120 | 75 | 1150 | -4.093891
13.56 | 300 | 600 | 901.1515 | 120 | 75 | 1150 | 8.897484
13.56 | 300 | 600 | 999.9554 | 120 | 75 | 1150 | 14.8705
13.56 | 300 | 600 | 1100.667 | 120 | 75 | 1150 | 22.72361
13.56 | 300 | 600 | 900 | 39.66925 | 60 | 1500 | 317.6839
13.56 | 300 | 600 | 900 | 45.79646 | 60 | 1500 | 76.13459
13.56 | 300 | 600 | 900 | 50.04112 | 60 | 1500 | 62.98905
13.56 | 300 | 600 | 900 | 59.81221 | 60 | 1500 | 44.91393
13.56 | 300 | 600 | 900 | 90.00975 | 60 | 1500 | 31.76839
13.56 | 300 | 600 | 900 | 120.2043 | 60 | 1500 | 26.83881
13.56 | 300 | 600 | 900 | 120 | 45.02209 | 2200 | 25.09434
13.56 | 300 | 600 | 900 | 120 | 59.84485 | 2200 | 35.95197
13.56 | 300 | 600 | 900 | 120 | 75.02826 | 2200 | 40.06861
13.56 | 300 | 600 | 900 | 120 | 100.0292 | 2200 | 44.03087
13.56 | 300 | 600 | 900 | 120 | 75 | 1148.859 | -8.385542
13.56 | 300 | 600 | 900 | 120 | 75 | 1497.396 | 3.253012
13.56 | 300 | 600 | 900 | 120 | 75 | 1854.516 | 16.62651
13.56 | 300 | 600 | 900 | 120 | 75 | 2206.321 | 26.0241

## Sheet1
39.66925 | 317.6839
45.79646 | 76.13459
50.04112 | 62.98905
59.81221 | 44.91393
90.00975 | 31.76839
120.2043 | 26.83881