## Shuffled_Rand_removed
RF Freq (MHz) | Temp (C) | RF Power (W) | Pressure (mTorr) | SiH4 Flow Rate (sccm) | NH3 Flow Rate (sccm) | N2 Flow Rate (sccm) | Tensile Stress (Mpa) |  | Training & Devset
13.56 | 300 | 600 | 900 | 39.66925 | 60 | 1500 | 317.6839 | Train | 129.5777
13.56 | 300 | 497.8584 | 900 | 80 | 60 | 1500 | 57.6 | Train | 78.79475
13.56 | 300 | 600 | 798.4506 | 120 | 75 | 1150 | -4.093891 | Train | 6.820171
13.56 | 300 | 600 | 900 | 120 | 75 | 1854.516 | 16.62651 | Train | 22.1416
13.56 | 300 | 600 | 900 | 90.00975 | 60 | 1500 | 31.76839 | Train | 49.76519
13.56 | 300 | 600 | 900 | 120 | 45.02209 | 2200 | 25.09434 | Train | -5.58621
13.56 | 300 | 100.4468 | 900 | 120 | 75 | 1200 | 148.1481 | Train | 78.99339
13.56 | 300 | 600 | 900 | 120 | 59.84485 | 2200 | 35.95197 | Train | 10.08378
13.56 | 300 | 197.919 | 900 | 80 | 60 | 1700 | 94.34074 | Train | 119.7324
13.56 | 300 | 499.8229 | 900 | 120 | 75 | 1200 | 27.97037 | Train | 27.53915
13.56 | 300 | 600 | 900 | 120 | 75 | 1497.396 | 3.253012 | Train | 18.04455
13.56 | 300 | 199.9951 | 900 | 100 | 60 | 1500 | 90.31111 | Train | 85.46137
13.56 | 300 | 100.3196 | 900 | 100 | 60 | 1500 | 118.9926 | Train | 98.30321
13.56 | 300 | 299.8288 | 900 | 80 | 60 | 1500 | 97.8963 | Train | 104.3082
13.56 | 300 | 600 | 1100.667 | 120 | 75 | 1150 | 22.72361 | Train | 28.3635
13.56 | 300 | 300.445 | 900 | 100 | 60 | 1500 | 79.17037 | Train | 72.51975
13.56 | 300 | 200.7075 | 900 | 80 | 60 | 1500 | 93.62963 | Train | 117.0786
13.56 | 300 | 600 | 900 | 45.79646 | 60 | 1500 | 76.13459 | Train | 119.8633
13.56 | 300 | 600 | 900 | 120 | 75.02826 | 2200 | 40.06861 | Train | 26.13503
13.56 | 300 | 599.7662 | 900 | 80 | 60 | 1700 | 60.68148 | Train | 67.9598
13.56 | 300 | 600.3607 | 900 | 100 | 60 | 1500 | 36.97778 | Train | 33.87965
13.56 | 300 | 600 | 900 | 50.04112 | 60 | 1500 | 62.98905 | Train | 113.1336
13.56 | 300 | 500.6986 | 900 | 80 | 60 | 1700 | 68.74074 | Train | 80.72332
13.56 | 300 | 301.1781 | 900 | 80 | 60 | 1700 | 87.22963 | Train | 106.4289
13.56 | 300 | 600 | 900 | 120 | 75 | 1148.859 | -8.385542 | Train | 14.04596
13.56 | 300 | 402.3321 | 900 | 80 | 60 | 1700 | 77.51111 | Train | 93.39652
13.56 | 300 | 398.7309 | 900 | 80 | 60 | 1500 | 51.91111 | Train | 91.56599
13.56 | 300 | 600 | 901.1515 | 120 | 75 | 1150 | 8.897484 | Train | 14.14114
13.56 | 300 | 97.44323 | 900 | 80 | 60 | 1700 | 99.55556 | Train | 132.6774
13.56 | 300 | 600 | 900 | 120 | 75 | 2206.321 | 26.0241 | Train | 26.17767
13.56 | 300 | 98.2559 | 900 | 80 | 60 | 1500 | 125.8667 | Train | 130.2782
13.56 | 300 | 199.3065 | 900 | 120 | 75 | 1200 | 92.44444 | Train | 66.25664
13.56 | 300 | 600 | 900 | 120 | 100.0292 | 2200 | 44.03087 | Train | 52.56493
13.56 | 300 | 399.4123 | 900 | 120 | 75 | 1200 | 48.11852 | Train | 40.47571
13.56 | 300 | 500.5529 | 900 | 100 | 60 | 1500 | 35.31852 | Dev | 46.73855
13.56 | 300 | 599.5232 | 900 | 120 | 75 | 1200 | 4.977778 | Dev | 14.69411
13.56 | 300 | 598.2204 | 900 | 80 | 60 | 1500 | 26.31111 | Dev | 65.86445
13.56 | 300 | 600 | 700.0868 | 120 | 75 | 1150 | -17.33499 | Dev | -0.1916296
13.56 | 300 | 299.7316 | 900 | 120 | 75 | 1200 | 75.61481 | Dev | 53.31822
13.56 | 300 | 600 | 900 | 59.81221 | 60 | 1500 | 44.91393 | Dev | 97.64197
13.56 | 300 | 600 | 999.9554 | 120 | 75 | 1150 | 14.8705 | Dev | 21.18431
13.56 | 300 | 398.7547 | 900 | 100 | 60 | 1500 | 57.36296 | Dev | 59.85387 |  | Temp (C) | RF Power (W) | Pressure (mTorr) | SiH4 Flow Rate (sccm) | NH3 Flow Rate (sccm) | N2 Flow Rate (sccm)
13.56 | 300 | 600 | 900 | 120.2043 | 60 | 1500 | 26.83881 | Dev | 1.893186 | AVG | 460.27 | 900.0073 | 98.73333 | 66.16103 | 1526.909 | 58.71481
[10 empty] | STD | 180.3096 | 48.92593 | 23.66824 | 9.506061 | 311.2663 | 55.5032
Linear Regression Weights and bias selected.
|  | W1 | W2 | W3 | W4 | W5 | b | Learning Rate | Training_Epoch
| Selected | -23.229229 | 3.4858057 | -37.575233 | 10.042993 | 3.8008306 | 60.852524
| Test1 | -21.162546 | 3.410801 | -27.56295 | -0.3766764 | 3.0973873 | 53.925594
| Test2 | -22.524178 | 3.4750881 | -33.52433 | 5.735714 | 3.2063136 | 60.4003
| Test3 | -22.691196 | 3.4304621 | -34.773087 | 7.1024547 | 3.264992 | 60.888638 | 0.01 | 500
| Test4 (3000 epochs, learning rate =0.02) | -23.229229 | 3.4858057 | -37.575233 | 10.042993 | 3.8008306 | 60.852524
| Test4 (10000 epochs,) | -25.984385 | 4.8306513 | -33.296967 | 8.956544 | 4.786628 | 58.787556
| Epoch | Cost1 | Test4 (10000 epochs,)
| 50 | 34.441566 | 7.4124947
| 100 | 32.9131 | 6.8717127
| 150 | 31.378325 | 6.377907
| 200 | 29.85176 | 5.927388
| 250 | 28.34538 | 5.5167556
| 300 | 26.869007 | 5.1427507
| 350 | 25.43058 | 4.802375
| 400 | 24.036272 | 4.4928308
| 450 | 22.690804 | 4.211597
| 500 | 21.39754 | 3.9562428
| 550 | 20.15888 | 3.724582
| 600 | 18.976286 | 3.5146134
| 650 | 17.850248 | 3.3244889
| 700 | 16.780945 | 3.1525009
| 750 | 15.767751 | 2.9971414
| 800 | 14.809649 | 2.8569736
| 850 | 13.905239 | 2.7306743
| 900 | 13.053024 | 2.61712
| 950 | 12.251105 | 2.5152836
| 1000 | 11.497563 | 2.4240768
| 1050 | 10.79038 | 2.3427024 |  |  | \
| 1100 | 10.1274185 | 2.270348
| 1150 | 9.50651 | 2.206344
| 1200 | 8.92549 | 2.1500192
| 1250 | 8.382231 | 2.1007216
| 1300 | 7.8745556 | 2.0579553
| 1350 | 7.40054 | 2.0212462
| 1400 | 6.9581146 | 1.9901414
| 1450 | 6.5454025 | 1.9642174
| 1500 | 6.1605687 | 1.94314
| 1550 | 5.8018193 | 1.9265661
| 1600 | 5.4674587 | 1.9142898
| 1650 | 5.1559978 | 1.905886
| 1700 | 4.86582 | 1.9012288
| 1750 | 4.595555 | 1.8999914
| 1800 | 4.3438993 | 1.9019935
| 1850 | 4.10952 | 1.9071128
| 1900 | 3.891247 | 1.915131
| 1950 | 3.6879811 | 1.9259051
| 2000 | 3.4986663 | 1.9392074
1.9549598
1.9730403
1.9932851
2.0156229
2.039906
2.0660725
2.0940568
2.1237144
2.1549244
2.1876957
2.221836
2.257316
2.2941475
2.3321803
2.3713667
2.41159
2.4528434
2.4950092
2.5380259
2.5820131
2.6268156
2.6722858
2.7183971
2.7650614
2.812334
2.8602216
2.908411
2.957071
3.0063043
3.0558045
3.1055582
3.1556304
3.2057111
3.2561703
3.3066878
3.3574965
3.4082472
3.4592302
3.5101326
3.560927
3.611672
3.6622138
3.7128704
3.7632642
3.813504
3.863629
3.9137268
3.9636688
4.0135365
4.0627513
4.1120725
4.160798
4.2093487
4.2575283
4.305368
4.3530917
4.4003077
4.4470353
4.4932218
4.539191
4.5846505
4.6299667
4.6749134
4.719037
4.76298
4.8067007
4.849841
4.8922944
4.934493
4.9761343
5.0173965
5.0580106
5.0983744
5.138153
5.1773634
5.2160444
5.2545867
5.292646
5.3303695
5.3675504
5.404241
5.440293
5.475931
5.510981
5.545453
5.579702
5.6136665
5.6471634
5.680091
5.7123795
5.744171
5.775312
5.806031
5.836518
5.866445
5.896099
5.925371
5.953975
5.9822154
6.009943
6.037204
6.063683
6.0898566
6.1156516
6.1414623
6.1670966
6.192325
6.2170005
6.2411575
6.2649665
6.2885685
6.311529
6.334171
6.3564844
6.378409
6.400069
6.421422
6.442322
6.462963
6.4834423
6.5036755
6.523616
6.5431476
6.5621176
6.5810485
6.5995255
6.617869
6.635639
6.6529164
6.669971
6.68682
6.7033734
6.71968
6.735924
6.751891
6.7675247
6.7827334
6.797804
6.812578
6.8270545
6.841094
6.854944
6.868499
6.8817854
6.895142
6.908037
6.92048
6.932924
6.945654
6.957925
6.9697523
6.9815702
6.9935184
7.0051236
7.0166144
7.0278945
7.039059
7.050158
7.061083
7.0717134

## Shuffled
RF Freq (MHz) | Temp (C) | RF Power (W) | Pressure (mTorr) | SiH4 Flow Rate (sccm) | NH3 Flow Rate (sccm) | N2 Flow Rate (sccm) | Tensile Stress (Mpa) | Rand for Shuffle
13.56 | 300 | 600 | 900 | 39.66925 | 60 | 1500 | 317.6839 | 0.1271727
13.56 | 300 | 497.8584 | 900 | 80 | 60 | 1500 | 57.6 | 0.1315467
13.56 | 300 | 600 | 798.4506 | 120 | 75 | 1150 | -4.093891 | 0.6448734
13.56 | 300 | 600 | 900 | 120 | 75 | 1854.516 | 16.62651 | 0.5722976
13.56 | 300 | 600 | 900 | 90.00975 | 60 | 1500 | 31.76839 | 0.7145015
13.56 | 300 | 600 | 900 | 120 | 45.02209 | 2200 | 25.09434 | 0.9363542
13.56 | 300 | 100.4468 | 900 | 120 | 75 | 1200 | 148.1481 | 0.9059049
13.56 | 300 | 600 | 900 | 120 | 59.84485 | 2200 | 35.95197 | 0.9265226
13.56 | 300 | 197.919 | 900 | 80 | 60 | 1700 | 94.34074 | 0.4271042
13.56 | 300 | 499.8229 | 900 | 120 | 75 | 1200 | 27.97037 | 0.09721063
13.56 | 300 | 600 | 900 | 120 | 75 | 1497.396 | 3.253012 | 0.5751387
13.56 | 300 | 199.9951 | 900 | 100 | 60 | 1500 | 90.31111 | 0.1596242
13.56 | 300 | 100.3196 | 900 | 100 | 60 | 1500 | 118.9926 | 0.7515428
13.56 | 300 | 299.8288 | 900 | 80 | 60 | 1500 | 97.8963 | 0.05446824
13.56 | 300 | 600 | 1100.667 | 120 | 75 | 1150 | 22.72361 | 0.4797611
13.56 | 300 | 300.445 | 900 | 100 | 60 | 1500 | 79.17037 | 0.6829001
13.56 | 300 | 200.7075 | 900 | 80 | 60 | 1500 | 93.62963 | 0.00758999
13.56 | 300 | 600 | 900 | 45.79646 | 60 | 1500 | 76.13459 | 0.7716416
13.56 | 300 | 600 | 900 | 120 | 75.02826 | 2200 | 40.06861 | 0.9628201
13.56 | 300 | 599.7662 | 900 | 80 | 60 | 1700 | 60.68148 | 0.4108026
13.56 | 300 | 600.3607 | 900 | 100 | 60 | 1500 | 36.97778 | 0.09091609
13.56 | 300 | 600 | 900 | 50.04112 | 60 | 1500 | 62.98905 | 0.9661729
13.56 | 300 | 500.6986 | 900 | 80 | 60 | 1700 | 68.74074 | 0.7652437
13.56 | 300 | 301.1781 | 900 | 80 | 60 | 1700 | 87.22963 | 0.4149444
13.56 | 300 | 600 | 900 | 120 | 75 | 1148.859 | -8.385542 | 0.4315118
13.56 | 300 | 402.3321 | 900 | 80 | 60 | 1700 | 77.51111 | 0.7207439
13.56 | 300 | 398.7309 | 900 | 80 | 60 | 1500 | 51.91111 | 0.7368433
13.56 | 300 | 600 | 901.1515 | 120 | 75 | 1150 | 8.897484 | 0.08837687
13.56 | 300 | 97.44323 | 900 | 80 | 60 | 1700 | 99.55556 | 0.2405058
13.56 | 300 | 600 | 900 | 120 | 75 | 2206.321 | 26.0241 | 0.5508149
13.56 | 300 | 98.2559 | 900 | 80 | 60 | 1500 | 125.8667 | 0.2589187
13.56 | 300 | 199.3065 | 900 | 120 | 75 | 1200 | 92.44444 | 0.5282441
13.56 | 300 | 600 | 900 | 120 | 100.0292 | 2200 | 44.03087 | 0.9158526
13.56 | 300 | 399.4123 | 900 | 120 | 75 | 1200 | 48.11852 | 0.1851969
13.56 | 300 | 500.5529 | 900 | 100 | 60 | 1500 | 35.31852 | 0.3491148
13.56 | 300 | 599.5232 | 900 | 120 | 75 | 1200 | 4.977778 | 0.4348476
13.56 | 300 | 598.2204 | 900 | 80 | 60 | 1500 | 26.31111 | 0.477178
13.56 | 300 | 600 | 700.0868 | 120 | 75 | 1150 | -17.33499 | 0.1990154
13.56 | 300 | 299.7316 | 900 | 120 | 75 | 1200 | 75.61481 | 0.2422648
13.56 | 300 | 600 | 900 | 59.81221 | 60 | 1500 | 44.91393 | 0.03880961
13.56 | 300 | 600 | 999.9554 | 120 | 75 | 1150 | 14.8705 | 0.556994
13.56 | 300 | 398.7547 | 900 | 100 | 60 | 1500 | 57.36296 | 0.1224597
13.56 | 300 | 600 | 900 | 120.2043 | 60 | 1500 | 26.83881 | 0.657557

## Raw Data
RF Freq (MHz) | Temp (C) | RF Power (W) | Pressure (mTorr) | SiH4 Flow Rate (sccm) | NH3 Flow Rate (sccm) | N2 Flow Rate (sccm) | Tensile Stress (Mpa)
13.56 | 300 | 100.4468 | 900 | 120 | 75 | 1200 | 148.1481
13.56 | 300 | 199.3065 | 900 | 120 | 75 | 1200 | 92.44444
13.56 | 300 | 299.7316 | 900 | 120 | 75 | 1200 | 75.61481
13.56 | 300 | 399.4123 | 900 | 120 | 75 | 1200 | 48.11852
13.56 | 300 | 499.8229 | 900 | 120 | 75 | 1200 | 27.97037
13.56 | 300 | 599.5232 | 900 | 120 | 75 | 1200 | 4.977778
13.56 | 300 | 100.3196 | 900 | 100 | 60 | 1500 | 118.9926
13.56 | 300 | 199.9951 | 900 | 100 | 60 | 1500 | 90.31111
13.56 | 300 | 300.445 | 900 | 100 | 60 | 1500 | 79.17037
13.56 | 300 | 398.7547 | 900 | 100 | 60 | 1500 | 57.36296
13.56 | 300 | 500.5529 | 900 | 100 | 60 | 1500 | 35.31852
13.56 | 300 | 600.3607 | 900 | 100 | 60 | 1500 | 36.97778
13.56 | 300 | 98.2559 | 900 | 80 | 60 | 1500 | 125.8667
13.56 | 300 | 200.7075 | 900 | 80 | 60 | 1500 | 93.62963
13.56 | 300 | 299.8288 | 900 | 80 | 60 | 1500 | 97.8963
13.56 | 300 | 398.7309 | 900 | 80 | 60 | 1500 | 51.91111
13.56 | 300 | 497.8584 | 900 | 80 | 60 | 1500 | 57.6
13.56 | 300 | 598.2204 | 900 | 80 | 60 | 1500 | 26.31111
13.56 | 300 | 97.44323 | 900 | 80 | 60 | 1700 | 99.55556
13.56 | 300 | 197.919 | 900 | 80 | 60 | 1700 | 94.34074
13.56 | 300 | 301.1781 | 900 | 80 | 60 | 1700 | 87.22963
13.56 | 300 | 402.3321 | 900 | 80 | 60 | 1700 | 77.51111
13.56 | 300 | 500.6986 | 900 | 80 | 60 | 1700 | 68.74074
13.56 | 300 | 599.7662 | 900 | 80 | 60 | 1700 | 60.68148
13.56 | 300 | 600 | 700.0868 | 120 | 75 | 1150 | -17.33499
13.56 | 300 | 600 | 798.4506 | 120 | 75 | 1150 | -4.093891
13.56 | 300 | 600 | 901.1515 | 120 | 75 | 1150 | 8.897484
13.56 | 300 | 600 | 999.9554 | 120 | 75 | 1150 | 14.8705
13.56 | 300 | 600 | 1100.667 | 120 | 75 | 1150 | 22.72361
13.56 | 300 | 600 | 900 | 39.66925 | 60 | 1500 | 317.6839
13.56 | 300 | 600 | 900 | 45.79646 | 60 | 1500 | 76.13459
13.56 | 300 | 600 | 900 | 50.04112 | 60 | 1500 | 62.98905
13.56 | 300 | 600 | 900 | 59.81221 | 60 | 1500 | 44.91393
13.56 | 300 | 600 | 900 | 90.00975 | 60 | 1500 | 31.76839
13.56 | 300 | 600 | 900 | 120.2043 | 60 | 1500 | 26.83881
13.56 | 300 | 600 | 900 | 120 | 45.02209 | 2200 | 25.09434
13.56 | 300 | 600 | 900 | 120 | 59.84485 | 2200 | 35.95197
13.56 | 300 | 600 | 900 | 120 | 75.02826 | 2200 | 40.06861
13.56 | 300 | 600 | 900 | 120 | 100.0292 | 2200 | 44.03087
13.56 | 300 | 600 | 900 | 120 | 75 | 1148.859 | -8.385542
13.56 | 300 | 600 | 900 | 120 | 75 | 1497.396 | 3.253012
13.56 | 300 | 600 | 900 | 120 | 75 | 1854.516 | 16.62651
13.56 | 300 | 600 | 900 | 120 | 75 | 2206.321 | 26.0241